## Sheet1
d-spacing
No. | Pos. [°2Th.] | d-spacing [Å] | Height [cts] | Height [cps] | Rel. Int. [%]
1 | 21.8405 | 4.06614 | 4.27 | 8.54 | 6.92
2 | 25.8777 | 3.44305 | 23.69 | 47.38 | 38.4
3 | 28.2913 | 3.15196 | 4.51 | 9.01 | 7.31
4 | 28.9565 | 3.08359 | 10.14 | 20.29 | 16.44
5 | 31.8367 | 2.8109 | 61.68 | 123.36 | 100
6 | 32.9546 | 2.71806 | 39.34 | 78.69 | 63.79
7 | 34.1224 | 2.62766 | 14.49 | 28.98 | 23.5
8 | 39.8726 | 2.26098 | 14.56 | 29.12 | 23.6
9 | 42.055 | 2.14856 | 5.21 | 10.43 | 8.45
10 | 43.916 | 2.06002 | 4.15 | 8.31 | 6.73
11 | 46.7595 | 1.94277 | 20 | 40 | 32.43
12 | 48.1345 | 1.89044 | 8.89 | 17.78 | 14.42
13 | 49.5527 | 1.83961 | 20.29 | 40.58 | 32.9
14 | 50.518 | 1.8067 | 9.97 | 19.95 | 16.17
15 | 52.1939 | 1.75256 | 9.51 | 19.03 | 15.42
16 | 53.2613 | 1.71993 | 9.95 | 19.9 | 16.13
17 | 56.0054 | 1.64199 | 3.07 | 6.15 | 4.98
18 | 57.2493 | 1.60924 | 2.23 | 4.47 | 3.62
19 | 60.2706 | 1.53433 | 0.8 | 1.59 | 1.29
20 | 61.6891 | 1.50365 | 3.76 | 7.52 | 6.09
21 | 63.1409 | 1.47253 | 5.2 | 10.4 | 8.43
22 | 64.1452 | 1.45188 | 7.32 | 14.65 | 11.88
23 | 65.1047 | 1.43278 | 7.5 | 15 | 12.16
24 | 72.0926 | 1.31014 | 2.4 | 4.81 | 3.9
25 | 77.1976 | 1.23575 | 2.57 | 5.13 | 4.16